## Si
Cumulated | Si
0 | 1546321
0.390625 | 1672582
0.5859375 | 1692177
0.9765625 | 1697384
1.367188 | 1699102
1.5625 | 1703071
1.962866 | 1717226
2.351874 | 1702707
2.546563 | 1697026
2.936191 | 1703374
3.131098 | 1704377
3.521046 | 1699855
3.91113 | 1706751
4.10621 | 1698339
4.496431 | 1700766
4.886717 | 1709002
5.08188 | 1699571
5.472237 | 1715115
5.872381 | 1699693
6.067275 | 1686552
6.457139 | 1696243
6.847089 | 1693286
7.042092 | 1696764
7.432147 | 1707625
7.627197 | 1713079
8.017334 | 1711422
8.407517 | 1710189
8.602623 | 1705347
8.992863 | 1715282
9.393293 | 1729067
9.588233 | 1718601
9.978156 | 1723144
10.36813 | 1710934
10.56314 | 1709103
10.95318 | 1733523
11.34327 | 1733826
11.53832 | 1737221
11.92846 | 1727947
12.12354 | 1713891
12.51373 | 1734401
12.90393 | 1756112
13.09905 | 1748476
13.49919 | 1722706
13.88918 | 1733278
14.08418 | 1750095
14.47422 | 1766002
14.86429 | 1758035
15.05934 | 1761037
15.44945 | 1767046
15.83959 | 1777411
16.03467 | 1778898
16.42484 | 1785857
16.61993 | 1772316
17.02023 | 1756764
17.41022 | 1777655
17.60523 | 1780335
17.99527 | 1778960
18.38533 | 1780694
18.58037 | 1776587
18.97046 | 1799270
19.36058 | 1802724
19.55565 | 1791964
19.9458 | 1791143
20.33596 | 1789612
20.53105 | 1804053
20.93127 | 1808062
21.12628 | 1812608
21.51631 | 1801563
21.90637 | 1810121
22.1014 | 1804362
22.49149 | 1809616
22.88159 | 1822199
23.07665 | 1818947
23.46678 | 1812274
23.85692 | 1799688
24.052 | 1801080
24.45231 | 1806554
24.84234 | 1789190
25.03736 | 1796852
25.42741 | 1799252
25.62244 | 1789423
26.01252 | 1782976
26.40261 | 1788136
26.59766 | 1784269
26.98778 | 1771508
27.37791 | 1776431
27.57298 | 1779238
27.96313 | 1785341
28.36338 | 1767703
28.5584 | 1771096
28.94845 | 1774315
29.33851 | 1773921
29.53355 | 1770170
29.92363 | 1785318
30.11868 | 1791917
30.50879 | 1790084
30.89891 | 1792166
31.09397 | 1792714
31.48411 | 1794543
31.88443 | 1808665
32.07945 | 1798267
32.46949 | 1807734
32.85955 | 1807557
33.05459 | 1818655
33.44466 | 1825058
33.83476 | 1825520
34.02981 | 1827734
34.41991 | 1838049
34.61497 | 1841008
35.0051 | 1850621
35.39524 | 1852515
35.59031 | 1858344
35.99053 | 1859529
36.38059 | 1871133
36.57562 | 1874842
36.9657 | 1880590
37.35578 | 1881706
37.55083 | 1886409
37.94093 | 1886003
38.33104 | 1885762
38.5261 | 1903798
38.91623 | 1914804
39.1113 | 1926017
39.51158 | 1918905
39.90163 | 1930673
40.09666 | 1928340
40.48673 | 1937039
40.87681 | 1946598
41.07186 | 1941077
41.46195 | 1949347
41.85206 | 1951010
42.04711 | 1956991
42.43723 | 1963929
42.82736 | 1959359
43.02243 | 1966223
43.42267 | 1963846
43.6177 | 1960809
44.00777 | 1960097
44.39784 | 1962893
44.59288 | 1957494
44.98297 | 1953068

## Sr
x | Sr | Sr/Si | Sr ppm | ppm error | microns
0 | 8843 | 0.005718735 | 65.26621 | 0.6940465 | 0.321
0.390625 | 9858 | 0.005893881 | 67.2651 | 0.6774783 | 0.642 | 45 microns
0.5859375 | 9807 | 0.005795493 | 66.14222 | 0.6678989 | 0.963 | 140 steps
0.9765625 | 10231 | 0.006027511 | 68.79017 | 0.6800915 | 1.284 | 0.3214286
1.367188 | 10413 | 0.006128531 | 69.94309 | 0.6854202 | 1.605
1.5625 | 10671 | 0.00626574 | 71.50901 | 0.6922424 | 1.926
1.962866 | 10878 | 0.006334635 | 72.29529 | 0.6931632 | 2.247
2.351874 | 10959 | 0.006436222 | 73.45467 | 0.7016717 | 2.568
2.546563 | 10891 | 0.006417698 | 73.24326 | 0.701833 | 2.889
2.936191 | 10958 | 0.006433115 | 73.41921 | 0.7013649 | 3.21
3.131098 | 10965 | 0.006433436 | 73.42287 | 0.701176 | 3.531
3.521046 | 10948 | 0.006440549 | 73.50406 | 0.7024961 | 3.852
3.91113 | 10965 | 0.006424487 | 73.32075 | 0.7002007 | 4.173
4.10621 | 10958 | 0.006452187 | 73.63687 | 0.7034442 | 4.494
4.496431 | 10850 | 0.006379478 | 72.80707 | 0.6989703 | 4.815
4.886717 | 10934 | 0.006397886 | 73.01715 | 0.6982893 | 5.136
5.08188 | 11002 | 0.006473398 | 73.87895 | 0.7043441 | 5.457
5.472237 | 11138 | 0.006494025 | 74.11436 | 0.7022613 | 5.778
5.872381 | 11016 | 0.00648117 | 73.96765 | 0.7047416 | 6.099
6.067275 | 10998 | 0.006520997 | 74.42218 | 0.7096522 | 6.42
6.457139 | 11082 | 0.006533262 | 74.56216 | 0.7082872 | 6.741
6.847089 | 10925 | 0.006451952 | 73.63419 | 0.7044802 | 7.062
7.042092 | 10934 | 0.006444031 | 73.54379 | 0.7033257 | 7.383
7.432147 | 11073 | 0.006484445 | 74.00502 | 0.7032805 | 7.704
7.627197 | 11027 | 0.006436948 | 73.46295 | 0.6995837 | 8.025
8.017334 | 10733 | 0.006271393 | 71.57353 | 0.6908629 | 8.346
8.407517 | 10683 | 0.006246678 | 71.29146 | 0.6897487 | 8.667
8.602623 | 10839 | 0.006355891 | 72.53788 | 0.6967392 | 8.988
8.992863 | 10933 | 0.006373879 | 72.74317 | 0.6957009 | 9.309
9.393293 | 10953 | 0.00633463 | 72.29523 | 0.6907854 | 9.63
9.588233 | 11043 | 0.006425575 | 73.33316 | 0.6978416 | 9.951
9.978156 | 11171 | 0.006482917 | 73.98759 | 0.7000239 | 10.272
10.36813 | 11246 | 0.006573018 | 75.01588 | 0.7073823 | 10.593
10.56314 | 11022 | 0.006448997 | 73.60047 | 0.7010522 | 10.914
10.95318 | 11045 | 0.006371418 | 72.71508 | 0.6918973 | 11.235
11.34327 | 10891 | 0.006281484 | 71.68869 | 0.6869368 | 11.556
11.53832 | 11265 | 0.006484494 | 74.00559 | 0.6972667 | 11.877
11.92846 | 11013 | 0.006373459 | 72.73838 | 0.6931238 | 12.198
12.12354 | 10897 | 0.006358047 | 72.56249 | 0.6951182 | 12.519
12.51373 | 10954 | 0.006315725 | 72.07948 | 0.6886923 | 12.84
12.90393 | 11138 | 0.00634242 | 72.38414 | 0.6858668 | 13.161
13.09905 | 11016 | 0.006300344 | 71.90393 | 0.6850791 | 13.482
13.49919 | 11007 | 0.006389366 | 72.91992 | 0.6950431 | 13.803
13.88918 | 11120 | 0.006415589 | 73.2192 | 0.6943406 | 14.124
14.08418 | 11140 | 0.006365369 | 72.64604 | 0.6882867 | 14.445
14.47422 | 11173 | 0.00632672 | 72.20496 | 0.6830966 | 14.766
14.86429 | 11328 | 0.006443558 | 73.53839 | 0.6909355 | 15.087
15.05934 | 11242 | 0.006383739 | 72.85569 | 0.6871344 | 15.408
15.44945 | 11324 | 0.006408435 | 73.13755 | 0.6872907 | 15.729
15.83959 | 11337 | 0.006378378 | 72.79452 | 0.6836749 | 16.05
16.03467 | 11329 | 0.00636855 | 72.68235 | 0.6828623 | 16.371
16.42484 | 11414 | 0.006391329 | 72.94232 | 0.6827483 | 16.692
16.61993 | 11362 | 0.006410821 | 73.16477 | 0.6863958 | 17.013
17.02023 | 11257 | 0.006407804 | 73.13035 | 0.6892651 | 17.334
17.41022 | 11398 | 0.006411818 | 73.17615 | 0.6854176 | 17.655
17.60523 | 11389 | 0.006397111 | 73.0083 | 0.6841156 | 17.976
17.99527 | 11110 | 0.006245222 | 71.27484 | 0.6762064 | 18.297
18.38533 | 11100 | 0.006233525 | 71.14135 | 0.6752438 | 18.618
18.58037 | 11235 | 0.006323923 | 72.17304 | 0.680908 | 18.939
18.97046 | 11437 | 0.006356467 | 72.54445 | 0.6783411 | 19.26
19.36058 | 11463 | 0.00635871 | 72.57006 | 0.6778105 | 19.581
19.55565 | 11376 | 0.006348342 | 72.45172 | 0.679288 | 19.902
19.9458 | 11138 | 0.006218376 | 70.96846 | 0.6724527 | 20.223
20.33596 | 10981 | 0.006135967 | 70.02795 | 0.6682677 | 20.544
20.53105 | 11137 | 0.006173322 | 70.45427 | 0.6676106 | 20.865
20.93127 | 11256 | 0.00622545 | 71.0492 | 0.6696797 | 21.186
21.12628 | 11489 | 0.006338381 | 72.33804 | 0.6748785 | 21.507
21.51631 | 11071 | 0.006145219 | 70.13355 | 0.6665494 | 21.828
21.90637 | 11341 | 0.006265327 | 71.5043 | 0.6714389 | 22.149
22.1014 | 11233 | 0.006225469 | 71.04941 | 0.670367 | 22.47
22.49149 | 11232 | 0.006206842 | 70.83682 | 0.6683909 | 22.791
22.88159 | 11423 | 0.006268799 | 71.54393 | 0.6693953 | 23.112
23.07665 | 11183 | 0.006148063 | 70.16599 | 0.6635101 | 23.433
23.46678 | 11408 | 0.006294854 | 71.84128 | 0.6726193 | 23.754
23.85692 | 11207 | 0.00622719 | 71.06906 | 0.6713297 | 24.075
24.052 | 11151 | 0.006191285 | 70.65928 | 0.6691328 | 24.396
24.45231 | 11294 | 0.006251681 | 71.34856 | 0.6713691 | 24.717
24.84234 | 11667 | 0.006520828 | 74.42025 | 0.6889878 | 25.038
25.03736 | 11983 | 0.006668885 | 76.10999 | 0.6952786 | 25.359
25.42741 | 12462 | 0.006926212 | 79.04677 | 0.708093 | 25.68
25.62244 | 12821 | 0.007164879 | 81.77062 | 0.7221648 | 26.001
26.01252 | 13462 | 0.007550298 | 86.16929 | 0.7426731 | 26.322
26.40261 | 13617 | 0.007615193 | 86.90991 | 0.744781 | 26.643
26.59766 | 14300 | 0.008014487 | 91.46693 | 0.7648849 | 26.964
26.98778 | 14778 | 0.008342045 | 95.20526 | 0.7831647 | 27.285
27.37791 | 15084 | 0.008491183 | 96.90732 | 0.7890387 | 27.606
27.57298 | 15707 | 0.008827936 | 100.7506 | 0.8038981 | 27.927
27.96313 | 16037 | 0.008982598 | 102.5157 | 0.8095222 | 28.248
28.36338 | 16559 | 0.009367524 | 106.9087 | 0.8307994 | 28.569
28.5584 | 16554 | 0.009346755 | 106.6717 | 0.8290826 | 28.89
28.94845 | 16476 | 0.009285837 | 105.9765 | 0.8256264 | 29.211
29.33851 | 16652 | 0.009387115 | 107.1323 | 0.8302088 | 29.532
29.53355 | 16737 | 0.009455024 | 107.9074 | 0.8340887 | 29.853
29.92363 | 16923 | 0.009478984 | 108.1808 | 0.8315943 | 30.174
30.11868 | 16989 | 0.009480908 | 108.2028 | 0.8301459 | 30.495
30.50879 | 16933 | 0.009459333 | 107.9565 | 0.8296252 | 30.816
30.89891 | 17057 | 0.009517534 | 108.6208 | 0.83169 | 31.137
31.09397 | 17072 | 0.009522991 | 108.683 | 0.8318013 | 31.458
31.48411 | 16900 | 0.009417439 | 107.4784 | 0.826757 | 31.779
31.88443 | 17168 | 0.009492084 | 108.3303 | 0.8267803 | 32.1
32.07945 | 17122 | 0.009521389 | 108.6648 | 0.8304461 | 32.421
32.46949 | 17014 | 0.009411783 | 107.4139 | 0.8234876 | 32.742
32.85955 | 17442 | 0.009649488 | 110.1267 | 0.8338627 | 33.063
33.05459 | 17386 | 0.009559812 | 109.1033 | 0.8274427 | 33.384
33.44466 | 17279 | 0.009467644 | 108.0514 | 0.8219985 | 33.705
33.83476 | 17267 | 0.009458675 | 107.949 | 0.8215051 | 34.026
34.02981 | 17242 | 0.009433539 | 107.6622 | 0.8199158 | 34.347
34.41991 | 17176 | 0.009344691 | 106.6482 | 0.8137525 | 34.668
34.61497 | 17584 | 0.009551289 | 109.006 | 0.8220374 | 34.989
35.0051 | 17278 | 0.009336325 | 106.5527 | 0.8106206 | 35.31
35.39524 | 17273 | 0.009324081 | 106.4129 | 0.8096747 | 35.631
35.59031 | 17357 | 0.009340036 | 106.595 | 0.8090952 | 35.952
35.99053 | 17754 | 0.009547579 | 108.9637 | 0.8177745 | 36.273
36.38059 | 17683 | 0.009450424 | 107.8549 | 0.8110763 | 36.594
36.57562 | 17536 | 0.009353322 | 106.7467 | 0.8061001 | 36.915
36.9657 | 17779 | 0.009453948 | 107.8951 | 0.8091852 | 37.236
37.35578 | 17759 | 0.009437712 | 107.7098 | 0.8082503 | 37.557
37.55083 | 17461 | 0.009256211 | 105.6384 | 0.7994423 | 37.878
37.94093 | 17744 | 0.009408257 | 107.3736 | 0.8060682 | 38.199
38.33104 | 17543 | 0.009302871 | 106.1709 | 0.8015921 | 38.52
38.5261 | 17680 | 0.0092867 | 105.9863 | 0.7970924 | 38.841
38.91623 | 17847 | 0.009320536 | 106.3725 | 0.7962449 | 39.162
39.1113 | 17942 | 0.009315598 | 106.3161 | 0.7937134 | 39.483
39.51158 | 18119 | 0.009442364 | 107.7629 | 0.800575 | 39.804
39.90163 | 18052 | 0.009350107 | 106.71 | 0.7942228 | 40.125
40.09666 | 18445 | 0.009565222 | 109.165 | 0.8037928 | 40.446
40.48673 | 18327 | 0.009461348 | 107.9795 | 0.7976194 | 40.767
40.87681 | 18249 | 0.009374817 | 106.992 | 0.7920118 | 41.088
41.07186 | 18207 | 0.009379844 | 107.0493 | 0.79335 | 41.409
41.46195 | 18334 | 0.009405201 | 107.3387 | 0.7927347 | 41.73
41.85206 | 18752 | 0.009611432 | 109.6924 | 0.8010372 | 42.051
42.04711 | 18506 | 0.009456354 | 107.9225 | 0.7933336 | 42.372
42.43723 | 18602 | 0.009471829 | 108.0991 | 0.7925788 | 42.693
42.82736 | 18838 | 0.009614369 | 109.7259 | 0.7994509 | 43.014
43.02243 | 18434 | 0.009375335 | 106.9979 | 0.7880711 | 43.335
43.42267 | 18769 | 0.009557267 | 109.0742 | 0.7961622 | 43.656
43.6177 | 18430 | 0.009399182 | 107.27 | 0.7901613 | 43.977
44.00777 | 18597 | 0.009487796 | 108.2814 | 0.7940215 | 44.298
44.39784 | 18616 | 0.009483961 | 108.2376 | 0.7932954 | 44.619
44.59288 | 18329 | 0.009363503 | 106.8628 | 0.7893277 | 44.94
44.98297 | 17356 | 0.008886531 | 101.4193 | 0.7698318 | 45.261

## Ba
X | Ba | Ba/Si | ppm* | ppm error | microns | meters
0 | 29510 | 0.01908401 | 3343.537 | 19.46353 | 0.321 | 3.21e-07
0.390625 | 33771 | 0.02019094 | 3537.473 | 19.24957 | 0.642 | 6.42e-07 | 45 microns
0.5859375 | 34096 | 0.02014919 | 3530.159 | 19.118 | 0.963 | 9.63e-07 | 140 steps
0.9765625 | 34651 | 0.02041436 | 3576.615 | 19.21385 | 1.284 | 1.284e-06 | 0.3214286 | micron spacing
1.367188 | 35802 | 0.02107113 | 3691.683 | 19.51061 | 1.605 | 1.605e-06
1.5625 | 36364 | 0.02135202 | 3740.895 | 19.61732 | 1.926 | 1.926e-06
1.962866 | 37047 | 0.02157375 | 3779.742 | 19.63748 | 2.247 | 2.247e-06
2.351874 | 37578 | 0.02206956 | 3866.61 | 19.94635 | 2.568 | 2.568e-06
2.546563 | 37851 | 0.02230431 | 3907.738 | 20.08569 | 2.889 | 2.889e-06
2.936191 | 38151 | 0.02239731 | 3924.032 | 20.08998 | 3.21 | 3.21e-06
3.131098 | 37293 | 0.02188072 | 3833.524 | 19.8511 | 3.531 | 3.531e-06
3.521046 | 37465 | 0.02204012 | 3861.45 | 19.94976 | 3.852 | 3.852e-06
3.91113 | 37632 | 0.02204891 | 3862.991 | 19.91338 | 4.173 | 4.173e-06
4.10621 | 37668 | 0.02217932 | 3885.839 | 20.02159 | 4.494 | 4.494e-06
4.496431 | 38062 | 0.02237933 | 3920.881 | 20.0973 | 4.815 | 4.815e-06
4.886717 | 39005 | 0.02282326 | 3998.658 | 20.2467 | 5.136 | 5.136e-06
5.08188 | 38776 | 0.02281517 | 3997.24 | 20.29919 | 5.457 | 5.457e-06
5.472237 | 38749 | 0.02259265 | 3958.256 | 20.10822 | 5.778 | 5.778e-06
5.872381 | 38716 | 0.02277823 | 3990.769 | 20.28203 | 6.099 | 6.099e-06
6.067275 | 39064 | 0.02316205 | 4058.014 | 20.53171 | 6.42 | 6.42e-06
6.457139 | 38787 | 0.02286642 | 4006.219 | 20.3419 | 6.741 | 6.741e-06
6.847089 | 38593 | 0.02279178 | 3993.142 | 20.3264 | 7.062 | 7.062e-06
7.042092 | 38717 | 0.02281814 | 3997.761 | 20.3173 | 7.383 | 7.383e-06
7.432147 | 39344 | 0.02304019 | 4036.664 | 20.35089 | 7.704 | 7.704e-06
7.627197 | 39406 | 0.02300303 | 4030.153 | 20.30207 | 8.025 | 8.025e-06
8.017334 | 39854 | 0.02328707 | 4079.918 | 20.43692 | 8.346 | 8.346e-06
8.407517 | 40100 | 0.0234477 | 4108.061 | 20.51468 | 8.667 | 8.667e-06
8.602623 | 39960 | 0.02343218 | 4105.342 | 20.53698 | 8.988 | 8.988e-06
8.992863 | 39534 | 0.02304811 | 4038.051 | 20.3089 | 9.309 | 9.309e-06
9.393293 | 40336 | 0.02332819 | 4087.122 | 20.35032 | 9.63 | 9.63e-06
9.588233 | 40418 | 0.02351797 | 4120.371 | 20.49505 | 9.951 | 9.951e-06
9.978156 | 40532 | 0.02352212 | 4121.099 | 20.46982 | 10.272 | 1.0272e-05
10.36813 | 41727 | 0.02438843 | 4272.878 | 20.9176 | 10.593 | 1.0593e-05
10.56314 | 42384 | 0.02479897 | 4344.805 | 21.10422 | 10.914 | 1.0914e-05
10.95318 | 41396 | 0.02387969 | 4183.746 | 20.56299 | 11.235 | 1.1235e-05
11.34327 | 41063 | 0.02368346 | 4149.366 | 20.47653 | 11.556 | 1.1556e-05
11.53832 | 41235 | 0.02373619 | 4158.603 | 20.47927 | 11.877 | 1.1877e-05
11.92846 | 42382 | 0.02452737 | 4297.22 | 20.87358 | 12.198 | 1.2198e-05
12.12354 | 41859 | 0.02442337 | 4278.999 | 20.91452 | 12.519 | 1.2519e-05
12.51373 | 41672 | 0.02402674 | 4209.509 | 20.62098 | 12.84 | 1.284e-05
12.90393 | 41102 | 0.02340511 | 4100.599 | 20.22627 | 13.161 | 1.3161e-05
13.09905 | 41961 | 0.02399861 | 4204.581 | 20.52579 | 13.482 | 1.3482e-05
13.49919 | 41585 | 0.02413935 | 4229.238 | 20.73928 | 13.803 | 1.3803e-05
13.88918 | 42551 | 0.02454944 | 4301.086 | 20.85082 | 14.124 | 1.4124e-05
14.08418 | 42294 | 0.02416669 | 4234.028 | 20.58801 | 14.445 | 1.4445e-05
14.47422 | 42485 | 0.02405716 | 4214.839 | 20.44858 | 14.766 | 1.4766e-05
14.86429 | 43212 | 0.02457972 | 4306.391 | 20.71625 | 15.087 | 1.5087e-05
15.05934 | 43519 | 0.02471214 | 4329.592 | 20.75427 | 15.408 | 1.5408e-05
15.44945 | 43832 | 0.02480524 | 4345.903 | 20.75795 | 15.729 | 1.5729e-05
15.83959 | 43483 | 0.02446423 | 4286.158 | 20.55457 | 16.05 | 1.605e-05
16.03467 | 43095 | 0.02422567 | 4244.362 | 20.44556 | 16.371 | 1.6371e-05
16.42484 | 43244 | 0.0242147 | 4242.44 | 20.40106 | 16.692 | 1.6692e-05
16.61993 | 43756 | 0.0246886 | 4325.467 | 20.67827 | 17.013 | 1.7013e-05
17.02023 | 43935 | 0.02500905 | 4381.611 | 20.90396 | 17.334 | 1.7334e-05
17.41022 | 43330 | 0.02437481 | 4270.491 | 20.51556 | 17.655 | 1.7655e-05
17.60523 | 43442 | 0.02440103 | 4275.084 | 20.51114 | 17.976 | 1.7976e-05
17.99527 | 44095 | 0.02478695 | 4342.699 | 20.68069 | 18.297 | 1.8297e-05
18.38533 | 44764 | 0.02513851 | 4404.293 | 20.81669 | 18.618 | 1.8618e-05
18.58037 | 44238 | 0.02490055 | 4362.602 | 20.74187 | 18.939 | 1.8939e-05
18.97046 | 44323 | 0.02463388 | 4315.88 | 20.50005 | 19.26 | 1.926e-05
19.36058 | 43851 | 0.02432486 | 4261.739 | 20.35153 | 19.581 | 1.9581e-05
19.55565 | 44206 | 0.02466902 | 4322.037 | 20.55644 | 19.902 | 1.9902e-05
19.9458 | 44028 | 0.02458095 | 4306.607 | 20.52442 | 20.223 | 2.0223e-05
20.33596 | 44812 | 0.02504006 | 4387.044 | 20.72406 | 20.544 | 2.0544e-05
20.53105 | 44027 | 0.02440449 | 4275.692 | 20.37731 | 20.865 | 2.0865e-05
20.93127 | 43867 | 0.02426189 | 4250.707 | 20.29515 | 21.186 | 2.1186e-05
21.12628 | 44543 | 0.02457398 | 4305.387 | 20.39964 | 21.507 | 2.1507e-05
21.51631 | 44377 | 0.0246325 | 4315.639 | 20.48642 | 21.828 | 2.1828e-05
21.90637 | 44929 | 0.02482099 | 4348.663 | 20.51598 | 22.149 | 2.2149e-05
22.1014 | 44836 | 0.02484867 | 4353.512 | 20.56015 | 22.47 | 2.247e-05
22.49149 | 44412 | 0.02454222 | 4299.822 | 20.4033 | 22.791 | 2.2791e-05
22.88159 | 44579 | 0.0244644 | 4286.187 | 20.30046 | 23.112 | 2.3112e-05
23.07665 | 44686 | 0.02456696 | 4304.156 | 20.36115 | 23.433 | 2.3433e-05
23.46678 | 45154 | 0.02491566 | 4365.248 | 20.54286 | 23.754 | 2.3754e-05
23.85692 | 45200 | 0.02511546 | 4400.254 | 20.69706 | 24.075 | 2.4075e-05
24.052 | 45092 | 0.02503609 | 4386.348 | 20.65634 | 24.396 | 2.4396e-05
24.45231 | 45650 | 0.0252691 | 4427.172 | 20.72078 | 24.717 | 2.4717e-05
24.84234 | 46793 | 0.02615318 | 4582.062 | 21.18218 | 25.038 | 2.5038e-05
25.03736 | 47949 | 0.026685 | 4675.239 | 21.35079 | 25.359 | 2.5359e-05
25.42741 | 48716 | 0.0270757 | 4743.689 | 21.49218 | 25.68 | 2.568e-05
25.62244 | 50959 | 0.02847789 | 4989.356 | 22.10212 | 26.001 | 2.6001e-05
26.01252 | 52769 | 0.02959602 | 5185.253 | 22.57254 | 26.322 | 2.6322e-05
26.40261 | 53781 | 0.03007657 | 5269.445 | 22.7222 | 26.643 | 2.6643e-05
26.59766 | 55701 | 0.03121783 | 5469.394 | 23.17436 | 26.964 | 2.6964e-05
26.98778 | 57549 | 0.03248588 | 5691.559 | 23.72534 | 27.285 | 2.7285e-05
27.37791 | 58830 | 0.03311696 | 5802.125 | 23.92146 | 27.606 | 2.7606e-05
27.57298 | 60142 | 0.03380211 | 5922.164 | 24.14857 | 27.927 | 2.7927e-05
27.96313 | 61257 | 0.03431109 | 6011.338 | 24.28808 | 28.248 | 2.8248e-05
28.36338 | 62883 | 0.03557328 | 6232.475 | 24.85386 | 28.569 | 2.8569e-05
28.5584 | 63200 | 0.03568412 | 6251.893 | 24.8687 | 28.89 | 2.889e-05
28.94845 | 63547 | 0.03581495 | 6274.815 | 24.89163 | 29.211 | 2.9211e-05
29.33851 | 63945 | 0.03604726 | 6315.517 | 24.97501 | 29.532 | 2.9532e-05
29.53355 | 63613 | 0.0359361 | 6296.04 | 24.96287 | 29.853 | 2.9853e-05
29.92363 | 63694 | 0.03567656 | 6250.569 | 24.76682 | 30.174 | 3.0174e-05
30.11868 | 64436 | 0.03595925 | 6300.097 | 24.81893 | 30.495 | 3.0495e-05
30.50879 | 65044 | 0.03633573 | 6366.055 | 24.96128 | 30.816 | 3.0816e-05
30.89891 | 64795 | 0.03615457 | 6334.318 | 24.88451 | 31.137 | 3.1137e-05
31.09397 | 64849 | 0.03617365 | 6337.659 | 24.88727 | 31.458 | 3.1458e-05
31.48411 | 64640 | 0.03602031 | 6310.795 | 24.82181 | 31.779 | 3.1779e-05
31.88443 | 65198 | 0.03604758 | 6315.572 | 24.73407 | 32.1 | 3.21e-05
32.07945 | 65588 | 0.03647289 | 6390.087 | 24.95138 | 32.421 | 3.2421e-05
32.46949 | 65883 | 0.03644507 | 6385.213 | 24.87647 | 32.742 | 3.2742e-05
32.85955 | 66308 | 0.03668377 | 6427.033 | 24.95902 | 33.063 | 3.3063e-05
33.05459 | 66899 | 0.03678488 | 6444.747 | 24.91702 | 33.384 | 3.3384e-05
33.44466 | 66747 | 0.03657254 | 6407.545 | 24.80138 | 33.705 | 3.3705e-05
33.83476 | 66795 | 0.03658957 | 6410.53 | 24.80401 | 34.026 | 3.4026e-05
34.02981 | 66604 | 0.03644075 | 6384.456 | 24.73852 | 34.347 | 3.4347e-05
34.41991 | 66519 | 0.03619 | 6340.525 | 24.58399 | 34.668 | 3.4668e-05
34.61497 | 67311 | 0.03656204 | 6405.705 | 24.69016 | 34.989 | 3.4989e-05
35.0051 | 68129 | 0.03681413 | 6449.872 | 24.7107 | 35.31 | 3.531e-05
35.39524 | 67181 | 0.03626475 | 6353.621 | 24.51309 | 35.631 | 3.5631e-05
35.59031 | 67978 | 0.03657988 | 6408.832 | 24.58072 | 35.952 | 3.5952e-05
35.99053 | 69063 | 0.03714005 | 6506.974 | 24.76033 | 36.273 | 3.6273e-05
36.38059 | 69151 | 0.03695675 | 6474.86 | 24.62244 | 36.594 | 3.6594e-05
36.57562 | 69465 | 0.03705112 | 6491.394 | 24.62946 | 36.915 | 3.6915e-05
36.9657 | 69119 | 0.03675389 | 6439.318 | 24.49295 | 37.236 | 3.7236e-05
37.35578 | 69059 | 0.03670021 | 6429.913 | 24.4678 | 37.557 | 3.7557e-05
37.55083 | 69140 | 0.03665165 | 6421.406 | 24.42111 | 37.878 | 3.7878e-05
37.94093 | 69144 | 0.03666166 | 6423.159 | 24.42707 | 38.199 | 3.8199e-05
38.33104 | 68984 | 0.0365815 | 6409.115 | 24.40191 | 38.52 | 3.852e-05
38.5261 | 69457 | 0.03648339 | 6391.926 | 24.25346 | 38.841 | 3.8841e-05
38.91623 | 69938 | 0.03652489 | 6399.197 | 24.19741 | 39.162 | 3.9162e-05
39.1113 | 70408 | 0.03655627 | 6404.695 | 24.13723 | 39.483 | 3.9483e-05
39.51158 | 70958 | 0.03697838 | 6478.649 | 24.32113 | 39.804 | 3.9804e-05
39.90163 | 71413 | 0.03698866 | 6480.45 | 24.25027 | 40.125 | 4.0125e-05
40.09666 | 71701 | 0.03718276 | 6514.456 | 24.32851 | 40.446 | 4.0446e-05
40.48673 | 71781 | 0.03705708 | 6492.437 | 24.23276 | 40.767 | 4.0767e-05
40.87681 | 72266 | 0.03712425 | 6504.207 | 24.19509 | 41.088 | 4.1088e-05
41.07186 | 72211 | 0.03720151 | 6517.742 | 24.25468 | 41.409 | 4.1409e-05
41.46195 | 72488 | 0.03718579 | 6514.987 | 24.19806 | 41.73 | 4.173e-05
41.85206 | 72856 | 0.03734271 | 6542.48 | 24.23872 | 42.051 | 4.2051e-05
42.04711 | 72779 | 0.03718924 | 6515.591 | 24.15187 | 42.372 | 4.2372e-05
42.43723 | 72857 | 0.03709757 | 6499.532 | 24.07944 | 42.693 | 4.2693e-05
42.82736 | 73277 | 0.03739846 | 6552.247 | 24.20507 | 43.014 | 4.3014e-05
43.02243 | 73405 | 0.037333 | 6540.779 | 24.14163 | 43.335 | 4.3335e-05
43.42267 | 74526 | 0.037949 | 6648.703 | 24.35472 | 43.656 | 4.3656e-05
43.6177 | 74393 | 0.03793995 | 6647.118 | 24.37066 | 43.977 | 4.3977e-05
44.00777 | 73352 | 0.03742264 | 6556.484 | 24.20834 | 44.298 | 4.4298e-05
44.39784 | 73999 | 0.03769895 | 6604.893 | 24.28023 | 44.619 | 4.4619e-05
44.59288 | 72487 | 0.03703051 | 6487.782 | 24.09718 | 44.94 | 4.494e-05
44.98297 | 70322 | 0.03600591 | 6308.272 | 23.78838 | 45.261 | 4.5261e-05

## position
microns
0.321
0.642
0.963
1.284
1.605
1.926
2.247
2.568
2.889
3.21
3.531
3.852
4.173
4.494
4.815
5.136
5.457
5.778
6.099
6.42
6.741
7.062
7.383
7.704
8.025
8.346
8.667
8.988
9.309
9.63
9.951
10.272
10.593
10.914
11.235
11.556
11.877
12.198
12.519
12.84
13.161
13.482
13.803
14.124
14.445
14.766
15.087
15.408
15.729
16.05
16.371
16.692
17.013
17.334
17.655
17.976
18.297
18.618
18.939
19.26
19.581
19.902
20.223
20.544
20.865
21.186
21.507
21.828
22.149
22.47
22.791
23.112
23.433
23.754
24.075
24.396
24.717
25.038
25.359
25.68
26.001
26.322
26.643
26.964
27.285
27.606
27.927
28.248
28.569
28.89
29.211
29.532
29.853
30.174
30.495
30.816
31.137
31.458
31.779
32.1
32.421
32.742
33.063
33.384
33.705
34.026
34.347
34.668
34.989
35.31
35.631
35.952
36.273
36.594
36.915
37.236
37.557
37.878
38.199
38.52
38.841
39.162
39.483
39.804
40.125
40.446
40.767
41.088
41.409
41.73
42.051
42.372
42.693
43.014
43.335
43.656
43.977
44.298
44.619
44.94
45.261